## Sheet1
Temperature (K) | 1/T | Average pressure (MPa) | Average solubility (g-gas kg-polym) | Diffusion coefficient of C02 x 1010 (m2 s) | D | From
373.15 | 0.002679887 | 2.348 | 14.44 | 0.81 | 8.1e-11 | Sato
373.15 | 0.002679887 | 4.361 | 27 | 1.14 | 1.14e-10 | Sato
373.15 | 0.002679887 | 6.27 | 38.97 | 1.46 | 1.46e-10 | Sato
373.15 | 0.002679887 | 8.32 | 51.56 | 1.67 | 1.67e-10 | Sato
423.15 | 0.002363228 | 2.424 | 10.17 | 3.01 | 3.01e-10 | Sato
423.15 | 0.002363228 | 4.403 | 18.45 | 4.72 | 4.72e-10 | Sato
423.15 | 0.002363228 | 6.29 | 26.37 | 4.42 | 4.42e-10 | Sato
423.15 | 0.002363228 | 8.319 | 34.84 | 5.33 | 5.33e-10 | Sato
473.15 | 0.002113495 | 2.526 | 8.31 | 9.24 | 9.24e-10 | Sato
473.15 | 0.002113495 | 4.514 | 14.82 | 10.5 | 1.05e-09 | Sato
473.15 | 0.002113495 | 6.397 | 21.04 | 10 | 1e-09 | Sato
473.15 | 0.002113495 | 8.42 | 27.73 | 9.9 | 9.9e-10 | Sato
443 | 0.002257336 | 7.5 | 26.5 | 5.985 | 5.985e-10 | Wang
453 | 0.002207506 | 7.5 | 24.2 | 6.025 | 6.025e-10 | Wang
463 | 0.002159827 | 7.5 | 22.4 | 7.136 | 7.136e-10 | Wang
443 | 0.002257336 | 8.5 | 29.5 | 7.258 | 7.258e-10 | Wang
453 | 0.002207506 | 8.5 | 26.9 | 8.165 | 8.165e-10 | Wang
463 | 0.002159827 | 8.5 | 25.2 | 9.227 | 9.227e-10 | Wang
443 | 0.002257336 | 9.5 | 33.2 | 9.316 | 9.316e-10 | Wang
453 | 0.002207506 | 9.5 | 29.5 | 10.221 | 1.0221e-09 | Wang
463 | 0.002159827 | 9.5 | 28.3 | 10.986 | 1.0986e-09 | Wang