## Sheet1
Time | Complex Viscosity | Complex Viscosity
Min. | Pa.s | Pa.s
| 80 bar | 100 bar
5 | 3750.6 | 3925.5
10 | 3337.7 | 3265.4
15 | 3082.7 | 2895
20 | 2847.3 | 2822.1
25 | 2639.7 | 2542.4
30 | 2466.3 | 2326.9
35 | 2332 | 2164.4
40 | 2212.4 | 2034.9
45 | 2090 | 1900.2
50 | 1993.9 | 1786.2
55 | 1903.5 | 1666.9
60 | 1831.9 | 1581
65 | 1760.7 | 1505.5
70 | 1683.7 | 1433.8
75 | 1633.3 | 1372.5
80 | 1564.8 | 1318.5
85 | 1486.7 | 1268.3
90 | 1435.4 | 1197.2
95 | 1386.8 | 1157.5
100 | 1326.4 | 1112.6
105 | 1280.7 | 1063.1
110 | 1222.5 | 1024.1
115 | 1175 | 979.21
120 | 1143.9 | 959.45
125 | 1098.3 | 907.65
130 | 1067.9 | 872.9
135 | 1031.2 | 836.19
140 | 1011.5 | 802.66
145 | 990.71 | 773.21
150 | 955.31 | 746.82
155 | 933.46 | 727.79
160 | 913.64 | 730.58
165 | 896.18 | 689.66
170 | 859.3 | 679.38
175 | 840.9 | 640.28
180 | 810.74 | 614.54
185 | 795.07 | 590.26
190 | 773.53 | 567.09
195 | 753.95 | 547.95
200 | 735.35 | 534.02
205 | 720.45 | 516.3
210 | 702.34 | 508.8
215 | 684.07 | 494.45
220 | 666.05 | 472.79
225 | 650.05 | 470.53
230 | 633.91 | 460.69
235 | 618.3 | 449.75
240 | 604.49 | 448.54
245 | 595.53 | 433.41
250 | 583.6 | 425.84
255 | 575.96 | 420.79
260 | 560.86 | 416.65
265 | 550.71 | 407.8
270 | 538.65 | 400.67
275 | 525.73 | 402.85
280 | 516.22 | 382.26
285 | 507.83 | 373.58
290 | 498.21 | 367.66
295 | 488.3 | 376.64
300 | 477.7 | 365.43
305 | 465.79 | 355.18
310 | 458.98 | 332.46
315 | 451.1 | 330.23
320 | 440.59 | 329.81
325 | 433.28 | 318.21
330 | 426.57 | 312.97
335 | 420.86 | 308.96
340 | 414.58 | 303.56
345 | 407.96 | 301.57
350 | 400.49 | 297.72
355 | 394.48 | 294.18
360 | 388.17 | 290.86
365 | 383.14 | 287.54
370 | 376.68 | 283.98
375 | 370.78 | 280.61
380 | 365.52 | 277.16
385 | 360.34 | 274.56
390 | 354.69 | 270.71
395 | 349.33 | 268.45
400 | 345.44 | 265.48
405 | 342.4 | 261.37
410 | 338.11 | 258.94
415 | 334 | 256.61
420 | 328.98 | 253.46
425 | 326.44 | 250.72
430 | 323.45 | 247.19
435 | 320.14 | 245.36
440 | 316.47 | 244.36
445 | 314.43 | 242.71
450 | 311.37 | 236.73
455 | 310.13 | 233.95
460 | 307.77 | 230.56
465 | 304.18 | 227.91
470 | 302.31 | 225.56
475 | 299.75 | 221.45
480 | 295.3 | 217.93
485 | 292.72 | 215.87
490 | 291.57 | 214.56
495 | 288.1 | 212.76
500 | 284.96 | 210.65
505 | 283.21 | 208.64
510 | 279.21 | 206.98
515 | 277.3 | 205.61
520 | 274.73 | 204.05
525 | 271.09 | 203.51
530 | 268.91 | 202.04
535 | 266.39 | 201.04
540 | 263.46 | 199.93
545 | 261.44 | 198.37
550 | 258.16 | 197.53
555 | 256.22 | 196.37
560 | 253.96 | 195.37
565 | 253.04 | 194.38
570 | 252.39 | 193.78
575 | 250.21 | 192.46
580 | 249.42 | 192.01
585 | 247.42 | 191.56
590 | 246.77 | 190.36
595 | 246.49 | 188.98
600 | 245.33 | 188.03
605 | 243.11 | 187.27
610 | 240.94 | 186.48
615 | 239.1 | 185.37
620 | 238.29 | 184.39
625 | 236.4 | 183.49
630 | 234.27 | 183.1
635 | 233.72 | 182.76
640 | 232.88 | 181.83
645 | 231.58 | 180.74
650 | 229.82 | 179.37
655 | 228.3 | 179.04
660 | 226.88 | 178.47
665 | 225.73 | 178.05
670 | 225.07 | 177.16
675 | 225.56 | 176.26
680 | 224.23 | 174.65
685 | 223.26 | 174.38
690 | 223.96 | 173.78
695 | 226.34 | 171.73
700 | 223.27 | 170.89
705 | 221.66 | 170.46
710 | 221.81
715 | 219.96
720 | 218.3
725 | 216.65
730 | 215.97
735 | 214.25
740 | 213.29
745 | 212.45
750 | 211.79
755 | 210.94
760 | 211.17
765 | 210.47
770 | 210
775 | 208.9
780 | 207.98
785 | 206.92
790 | 205.54
795 | 204.54
800 | 204.28
805 | 203.33
810 | 205.06
815 | 203.66
820 | 202.91
825 | 202.44
830 | 202.54
835 | 203.34
840 | 201.09
845 | 200.61
850 | 198.21
855 | 198.2
860 | 197.57
865 | 196.64
870 | 198.24
875 | 196.62
880 | 197.32
885 | 195.43
890 | 195.1
895 | 194.89
900 | 194.45
905 | 194.09
910 | 193.18
915 | 192.02
920 | 192.2
925 | 192.06
930 | 191.67
935 | 193.12
940 | 191.63
945 | 191.03
950 | 190.96
955 | 189.9
960 | 188.65
965 | 187.86
970 | 186.8
975 | 186.94
980 | 186.29
985 | 186.36
990 | 185.52
995 | 184.21
1000 | 185.37
1005 | 184.45
1010 | 183.86
1015 | 185.22
1020 | 185.54
1025 | 188.94
1030 | 190.9
1035 | 191.33
1040 | 193.48
1045 | 202.86
1050 | 208.86
1055 | 210.08
1060 | 212.72
1065 | 215.4
1070 | 217.81
1075 | 219.83
1080 | 221.44
1085 | 223.08
1090 | 224.2
1095 | 225.26
1100 | 226.64
1105 | 227.3
1110 | 228.16
1115 | 230.66
1120 | 226.14
1125 | 227.81
1130 | 229.46
1135 | 229.82
1140 | 228.92
1145 | 229.63
1150 | 228.31
1155 | 228.18
1160 | 227.13
1165 | 227.08
1170 | 226.76
1175 | 226.05
1180 | 224.29
1185 | 224.14
1190 | 225.56
1195 | 226.42
1200 | 226.01
1205 | 225.9
1210 | 227.85
1215 | 229.25
1220 | 227.77
1225 | 226.55
1230 | 228.28
1235 | 227.1
1240 | 228.51
1245 | 229.56
1250 | 229.36
1255 | 227.42
1260 | 229.41
1265 | 228.6
1270 | 223.82
1275 | 224.99
1280 | 223.09
1285 | 227.22
1290 | 229.18
1295 | 233.12
1300 | 233.25
1305 | 234.49
1310 | 234.98
1315 | 235.23
1320 | 235.17
1325 | 237.2
1330 | 239.94
1335 | 243.42
1340 | 245.81
1345 | 247.72
1350 | 249.72
1355 | 250.26
1360 | 251.75
1365 | 252.52
1370 | 252.13
1375 | 252.71
1380 | 253.64
1385 | 254.99
1390 | 255.91
1395 | 257.5
1400 | 260.08
1405 | 261.82
1410 | 263.06
1415 | 263.47
1420 | 264.48
1425 | 264.95
1430 | 265.58
1435 | 265.93
1440 | 265.34