## Sheet1
Time | Complex Viscosity
Min. | Pa.s
80 bar and 150 °C
5 | 445.22
10 | 406.48
15 | 350.94
20 | 318.96
25 | 288.88
30 | 269.47
35 | 252.86
40 | 229.07
45 | 212.86
50 | 196.71
55 | 178.64
60 | 165.15
65 | 158.33
70 | 151.99
75 | 145.58
80 | 140.96
85 | 137.93
90 | 132.43
95 | 129.23
100 | 125.83
105 | 122.52
110 | 120.45
115 | 120.07
120 | 117.72
125 | 116.67
130 | 116.04
135 | 116.22
140 | 117.2
145 | 115.43
150 | 112.58
155 | 112.86
160 | 113.2
165 | 111.67
170 | 110.33
175 | 110.81
180 | 109.99
185 | 109.51
190 | 108.71
195 | 108.12
200 | 108.53
205 | 107.8
210 | 107.93
215 | 107.44
220 | 106.51
225 | 106.838
230 | 106.916
235 | 106.816
240 | 106.89
245 | 105.94
250 | 105.06
255 | 105.82
260 | 105.36