## PS 45k at 150C
Time | Viscosity | Viscosity | Viscosity
Min. | Pa.s | Pa.s | Pa.s
| Atmospheric Pressure | 20 bar CO2 | 40 bar CO2
2 |  | 341.87 | 155.01
4 | 596.02 | 332.61 | 152.16
6 | 589.97 | 323.35 | 149.17
8 | 553.17 | 314.92 | 146.44
10 | 491.65 | 307.09 | 144.11
12 | 450.16 | 300.49 | 141.51
14 | 421.04 | 294.43 | 138.81
16 | 398.84 | 287.9 | 137.05
18 | 381.2 | 282.56 | 135.26
20 | 367.2 | 278.04 | 133.08
22 | 355.94 | 273.39 | 131.64
24 | 346.25 | 268.8 | 130.09
26 | 338.3 | 264.83 | 128.27
28 | 331.73 | 260.44 | 126.71
30 | 325.73 | 256.44 | 125.02
32 | 321.09 | 253.07 | 122.94
34 | 317.08 | 249.98 | 121.18
36 | 313.11 | 246.86 | 119.7
38 | 310 | 244.21 | 118.1
40 | 307.24 | 241.25 | 116.79
42 | 304.55 | 238.56 | 115.63
44 | 302.18 | 236.24 | 114.27
46 | 300.13 | 233.61 | 113.09
48 | 298.2 | 231.07 | 112.26
50 | 296.94 | 229.42 | 111.29
52 | 295.89 | 227.51 | 110.78
54 | 294.75 | 225.31 | 110.53
56 | 293.95 | 223.55 | 110.08
58 | 293.13 | 221.4 | 109.55
60 | 292.19 | 219.51 | 109.34
62 | 291.19 | 218.12 | 108.57
64 | 290.44 | 216.97 | 108.18
66 | 289.63 | 215.29 | 108.03
68 | 289.12 | 214.26 | 107.5
70 | 289.03 | 212.89 | 106.86
72 | 288.59 | 211.2 | 106.33
74 | 288.18 | 209.57 | 105.91
76 | 288.25 | 208.43 | 105.47
78 | 288.08 | 207.11 | 105.13
80 | 287.82 | 206.01 | 104.46
82 | 287.39 | 204.74 | 103.62
84 | 287.11 | 203.65 | 102.74
86 | 286.36 | 202.51 | 101.73
88 | 286.07 | 201.53 | 100.48
90 | 285.89 | 199.9 | 99.632
92 | 285.36 | 198.92 | 98.965
94 | 284.85 | 198.34 | 97.78
96 | 284.56 | 197.43 | 97.129
98 | 283.49 | 196.34 | 96.507
100 | 282.26 | 195.31 | 95.742
102 | 281.13 | 193.65 | 95.224
104 | 279.89 | 192.18 | 95.008
106 | 278.79 | 190.71 | 94.452
108 | 278.02 | 188.92 | 94.253
110 | 277.22 | 187.19 | 94.234
112 | 276.99 | 186.01 | 93.734
114 | 276.92 | 184.95 | 93.67
116 | 276.51 | 184.08 | 93.604
118 | 276.36 | 183.57 | 93.297
120 | 276.41 | 182.99 | 93.258
122 | 276.47 | 182.7 | 93.267
124 | 276.6 | 182.5 | 93.104
126 |  | 182.1 | 92.761
128 |  | 181.22 | 92.619
130 |  | 180.79 | 92.092
132 |  | 180.19 | 91.6
134 |  | 179.39 | 91.507
136 |  | 179.08 | 91.159
138 |  | 178.53 | 90.706
140 |  | 177.82 | 90.509
142 |  | 177.16 | 90.136
144 |  | 176.46 | 89.755
146 |  | 175.65 | 89.368
148 |  | 175.3 | 88.784
150 |  | 174.84 | 87.905
152 |  | 174.03 | 87.368
154 |  | 173.35 | 86.717
156 |  | 172.83 | 85.997
158 |  | 171.98 | 85.532
160 |  | 171.33 | 85.127
162 |  | 171.26 | 84.539
164 |  | 170.6 | 84.154
166 |  | 170.25 | 84.098
168 |  | 169.89 | 83.638
170 |  | 169.39 | 83.51
172 |  | 168.86 | 83.624
174 |  | 168.48 | 83.334
176 |  | 167.96 | 83.393
178 |  | 167.69 | 83.667
180 |  | 167.51 | 83.646