## Sheet1
Time(min) | t1 | t | eta | Pressure | Temperature | H | r | tau
2 | 120 | 0.01111111 | 341.87 | 20 | 150 | 0.001 | 0.01 | 0.7160109
4 | 240 | 0.02222222 | 332.61 | 20 | 150 | 0.001 | 0.01 | 0.6966168
6 | 360 | 0.03333333 | 323.35 | 20 | 150 | 0.001 | 0.01 | 0.6772227
8 | 480 | 0.04444444 | 314.92 | 20 | 150 | 0.001 | 0.01 | 0.6595669
10 | 600 | 0.05555556 | 307.09 | 20 | 150 | 0.001 | 0.01 | 0.6431678
12 | 720 | 0.06666667 | 300.49 | 20 | 150 | 0.001 | 0.01 | 0.6293448
14 | 840 | 0.07777778 | 294.43 | 20 | 150 | 0.001 | 0.01 | 0.6166527
16 | 960 | 0.08888889 | 287.9 | 20 | 150 | 0.001 | 0.01 | 0.6029763
18 | 1080 | 0.1 | 282.56 | 20 | 150 | 0.001 | 0.01 | 0.5917923
20 | 1200 | 0.1111111 | 278.04 | 20 | 150 | 0.001 | 0.01 | 0.5823256
22 | 1320 | 0.1222222 | 273.39 | 20 | 150 | 0.001 | 0.01 | 0.5725867
24 | 1440 | 0.1333333 | 268.8 | 20 | 150 | 0.001 | 0.01 | 0.5629734
26 | 1560 | 0.1444444 | 264.83 | 20 | 150 | 0.001 | 0.01 | 0.5546587
28 | 1680 | 0.1555556 | 260.44 | 20 | 150 | 0.001 | 0.01 | 0.5454643
30 | 1800 | 0.1666667 | 256.44 | 20 | 150 | 0.001 | 0.01 | 0.5370867
32 | 1920 | 0.1777778 | 253.07 | 20 | 150 | 0.001 | 0.01 | 0.5300286
34 | 2040 | 0.1888889 | 249.98 | 20 | 150 | 0.001 | 0.01 | 0.5235569
36 | 2160 | 0.2 | 246.86 | 20 | 150 | 0.001 | 0.01 | 0.5170224
38 | 2280 | 0.2111111 | 244.21 | 20 | 150 | 0.001 | 0.01 | 0.5114722
40 | 2400 | 0.2222222 | 241.25 | 20 | 150 | 0.001 | 0.01 | 0.5052728
42 | 2520 | 0.2333333 | 238.56 | 20 | 150 | 0.001 | 0.01 | 0.4996389
44 | 2640 | 0.2444444 | 236.24 | 20 | 150 | 0.001 | 0.01 | 0.4947799
46 | 2760 | 0.2555556 | 233.61 | 20 | 150 | 0.001 | 0.01 | 0.4892716
48 | 2880 | 0.2666667 | 231.07 | 20 | 150 | 0.001 | 0.01 | 0.4839519
50 | 3000 | 0.2777778 | 229.42 | 20 | 150 | 0.001 | 0.01 | 0.4804961
52 | 3120 | 0.2888889 | 227.51 | 20 | 150 | 0.001 | 0.01 | 0.4764958
54 | 3240 | 0.3 | 225.31 | 20 | 150 | 0.001 | 0.01 | 0.4718882
56 | 3360 | 0.3111111 | 223.55 | 20 | 150 | 0.001 | 0.01 | 0.468202
58 | 3480 | 0.3222222 | 221.4 | 20 | 150 | 0.001 | 0.01 | 0.4636991
60 | 3600 | 0.3333333 | 219.51 | 20 | 150 | 0.001 | 0.01 | 0.4597407
62 | 3720 | 0.3444444 | 218.12 | 20 | 150 | 0.001 | 0.01 | 0.4568295
64 | 3840 | 0.3555556 | 216.97 | 20 | 150 | 0.001 | 0.01 | 0.4544209
66 | 3960 | 0.3666667 | 215.29 | 20 | 150 | 0.001 | 0.01 | 0.4509023
68 | 4080 | 0.3777778 | 214.26 | 20 | 150 | 0.001 | 0.01 | 0.4487451
70 | 4200 | 0.3888889 | 212.89 | 20 | 150 | 0.001 | 0.01 | 0.4458758
72 | 4320 | 0.4 | 211.2 | 20 | 150 | 0.001 | 0.01 | 0.4423362
74 | 4440 | 0.4111111 | 209.57 | 20 | 150 | 0.001 | 0.01 | 0.4389224
76 | 4560 | 0.4222222 | 208.43 | 20 | 150 | 0.001 | 0.01 | 0.4365348
78 | 4680 | 0.4333333 | 207.11 | 20 | 150 | 0.001 | 0.01 | 0.4337702
80 | 4800 | 0.4444444 | 206.01 | 20 | 150 | 0.001 | 0.01 | 0.4314663
82 | 4920 | 0.4555556 | 204.74 | 20 | 150 | 0.001 | 0.01 | 0.4288065
84 | 5040 | 0.4666667 | 203.65 | 20 | 150 | 0.001 | 0.01 | 0.4265236
86 | 5160 | 0.4777778 | 202.51 | 20 | 150 | 0.001 | 0.01 | 0.424136
88 | 5280 | 0.4888889 | 201.53 | 20 | 150 | 0.001 | 0.01 | 0.4220834
90 | 5400 | 0.5 | 199.9 | 20 | 150 | 0.001 | 0.01 | 0.4186696
92 | 5520 | 0.5111111 | 198.92 | 20 | 150 | 0.001 | 0.01 | 0.4166171
94 | 5640 | 0.5222222 | 198.34 | 20 | 150 | 0.001 | 0.01 | 0.4154023
96 | 5760 | 0.5333333 | 197.43 | 20 | 150 | 0.001 | 0.01 | 0.4134964
98 | 5880 | 0.5444444 | 196.34 | 20 | 150 | 0.001 | 0.01 | 0.4112135
100 | 6000 | 0.5555556 | 195.31 | 20 | 150 | 0.001 | 0.01 | 0.4090563
102 | 6120 | 0.5666667 | 193.65 | 20 | 150 | 0.001 | 0.01 | 0.4055796
104 | 6240 | 0.5777778 | 192.18 | 20 | 150 | 0.001 | 0.01 | 0.4025009
106 | 6360 | 0.5888889 | 190.71 | 20 | 150 | 0.001 | 0.01 | 0.3994221
108 | 6480 | 0.6 | 188.92 | 20 | 150 | 0.001 | 0.01 | 0.3956731
110 | 6600 | 0.6111111 | 187.19 | 20 | 150 | 0.001 | 0.01 | 0.3920498
112 | 6720 | 0.6222222 | 186.01 | 20 | 150 | 0.001 | 0.01 | 0.3895784
114 | 6840 | 0.6333333 | 184.95 | 20 | 150 | 0.001 | 0.01 | 0.3873584
116 | 6960 | 0.6444444 | 184.08 | 20 | 150 | 0.001 | 0.01 | 0.3855363
118 | 7080 | 0.6555556 | 183.57 | 20 | 150 | 0.001 | 0.01 | 0.3844681
120 | 7200 | 0.6666667 | 182.99 | 20 | 150 | 0.001 | 0.01 | 0.3832534
122 | 7320 | 0.6777778 | 182.7 | 20 | 150 | 0.001 | 0.01 | 0.382646
124 | 7440 | 0.6888889 | 182.5 | 20 | 150 | 0.001 | 0.01 | 0.3822271
126 | 7560 | 0.7 | 182.1 | 20 | 150 | 0.001 | 0.01 | 0.3813893
128 | 7680 | 0.7111111 | 181.22 | 20 | 150 | 0.001 | 0.01 | 0.3795463
130 | 7800 | 0.7222222 | 180.79 | 20 | 150 | 0.001 | 0.01 | 0.3786457
132 | 7920 | 0.7333333 | 180.19 | 20 | 150 | 0.001 | 0.01 | 0.3773891
134 | 8040 | 0.7444444 | 179.39 | 20 | 150 | 0.001 | 0.01 | 0.3757135
136 | 8160 | 0.7555556 | 179.08 | 20 | 150 | 0.001 | 0.01 | 0.3750643
138 | 8280 | 0.7666667 | 178.53 | 20 | 150 | 0.001 | 0.01 | 0.3739124
140 | 8400 | 0.7777778 | 177.82 | 20 | 150 | 0.001 | 0.01 | 0.3724253
142 | 8520 | 0.7888889 | 177.16 | 20 | 150 | 0.001 | 0.01 | 0.371043
144 | 8640 | 0.8 | 176.46 | 20 | 150 | 0.001 | 0.01 | 0.369577
146 | 8760 | 0.8111111 | 175.65 | 20 | 150 | 0.001 | 0.01 | 0.3678805
148 | 8880 | 0.8222222 | 175.3 | 20 | 150 | 0.001 | 0.01 | 0.3671475
150 | 9000 | 0.8333333 | 174.84 | 20 | 150 | 0.001 | 0.01 | 0.366184
152 | 9120 | 0.8444444 | 174.03 | 20 | 150 | 0.001 | 0.01 | 0.3644876
154 | 9240 | 0.8555556 | 173.35 | 20 | 150 | 0.001 | 0.01 | 0.3630634
156 | 9360 | 0.8666667 | 172.83 | 20 | 150 | 0.001 | 0.01 | 0.3619743
158 | 9480 | 0.8777778 | 171.98 | 20 | 150 | 0.001 | 0.01 | 0.3601941
160 | 9600 | 0.8888889 | 171.33 | 20 | 150 | 0.001 | 0.01 | 0.3588327
162 | 9720 | 0.9 | 171.26 | 20 | 150 | 0.001 | 0.01 | 0.3586861
164 | 9840 | 0.9111111 | 170.6 | 20 | 150 | 0.001 | 0.01 | 0.3573038
166 | 9960 | 0.9222222 | 170.25 | 20 | 150 | 0.001 | 0.01 | 0.3565708
168 | 10080 | 0.9333333 | 169.89 | 20 | 150 | 0.001 | 0.01 | 0.3558168
170 | 10200 | 0.9444444 | 169.39 | 20 | 150 | 0.001 | 0.01 | 0.3547696
172 | 10320 | 0.9555556 | 168.86 | 20 | 150 | 0.001 | 0.01 | 0.3536596
174 | 10440 | 0.9666667 | 168.48 | 20 | 150 | 0.001 | 0.01 | 0.3528637
176 | 10560 | 0.9777778 | 167.96 | 20 | 150 | 0.001 | 0.01 | 0.3517746
178 | 10680 | 0.9888889 | 167.69 | 20 | 150 | 0.001 | 0.01 | 0.3512091
180 | 10800 | 1 | 167.51 | 20 | 150 | 0.001 | 0.01 | 0.3508321