## Sheet1
Time(min) | t | eta | Pressure | Temperature | H | r | tau
2 | 120 | 3193.4 | 80 | 130 | 0.001 | 0.01 | 6.688241
4 | 240 | 3088.2 | 80 | 130 | 0.001 | 0.01 | 6.467911
6 | 360 | 2995.7 | 80 | 130 | 0.001 | 0.01 | 6.274179
8 | 480 | 2907.1 | 80 | 130 | 0.001 | 0.01 | 6.088616
10 | 600 | 2822.6 | 80 | 130 | 0.001 | 0.01 | 5.91164
12 | 720 | 2738.5 | 80 | 130 | 0.001 | 0.01 | 5.735501
14 | 840 | 2671.4 | 80 | 130 | 0.001 | 0.01 | 5.594967
16 | 960 | 2570.4 | 80 | 130 | 0.001 | 0.01 | 5.383433
18 | 1080 | 2509.5 | 80 | 130 | 0.001 | 0.01 | 5.255885
20 | 1200 | 2446.2 | 80 | 130 | 0.001 | 0.01 | 5.123309
22 | 1320 | 2390 | 80 | 130 | 0.001 | 0.01 | 5.005604
24 | 1440 | 2362.7 | 80 | 130 | 0.001 | 0.01 | 4.948427
26 | 1560 | 2297.7 | 80 | 130 | 0.001 | 0.01 | 4.812292
28 | 1680 | 2243.7 | 80 | 130 | 0.001 | 0.01 | 4.699194
30 | 1800 | 2191.9 | 80 | 130 | 0.001 | 0.01 | 4.590705
32 | 1920 | 2144 | 80 | 130 | 0.001 | 0.01 | 4.490383
34 | 2040 | 2097.2 | 80 | 130 | 0.001 | 0.01 | 4.392365
36 | 2160 | 2053.2 | 80 | 130 | 0.001 | 0.01 | 4.300212
38 | 2280 | 2013.9 | 80 | 130 | 0.001 | 0.01 | 4.217902
40 | 2400 | 1978.5 | 80 | 130 | 0.001 | 0.01 | 4.143761
42 | 2520 | 1940.9 | 80 | 130 | 0.001 | 0.01 | 4.065011
44 | 2640 | 1905.2 | 80 | 130 | 0.001 | 0.01 | 3.990242
46 | 2760 | 1866.7 | 80 | 130 | 0.001 | 0.01 | 3.909607
48 | 2880 | 1832.2 | 80 | 130 | 0.001 | 0.01 | 3.837351
50 | 3000 | 1806.3 | 80 | 130 | 0.001 | 0.01 | 3.783106
52 | 3120 | 1781.2 | 80 | 130 | 0.001 | 0.01 | 3.730537
54 | 3240 | 1725.8 | 80 | 130 | 0.001 | 0.01 | 3.614507
56 | 3360 | 1705.7 | 80 | 130 | 0.001 | 0.01 | 3.57241
58 | 3480 | 1657.8 | 80 | 130 | 0.001 | 0.01 | 3.472088
60 | 3600 | 1640.8 | 80 | 130 | 0.001 | 0.01 | 3.436483
62 | 3720 | 1613.6 | 80 | 130 | 0.001 | 0.01 | 3.379516
64 | 3840 | 1573.5 | 80 | 130 | 0.001 | 0.01 | 3.295531
66 | 3960 | 1524.9 | 80 | 130 | 0.001 | 0.01 | 3.193743
68 | 4080 | 1514.9 | 80 | 130 | 0.001 | 0.01 | 3.172799
70 | 4200 | 1503.5 | 80 | 130 | 0.001 | 0.01 | 3.148923
72 | 4320 | 1468.8 | 80 | 130 | 0.001 | 0.01 | 3.076248
74 | 4440 | 1452.8 | 80 | 130 | 0.001 | 0.01 | 3.042737
76 | 4560 | 1434.2 | 80 | 130 | 0.001 | 0.01 | 3.003781
78 | 4680 | 1405.1 | 80 | 130 | 0.001 | 0.01 | 2.942835
80 | 4800 | 1373.4 | 80 | 130 | 0.001 | 0.01 | 2.876442
82 | 4920 | 1355.6 | 80 | 130 | 0.001 | 0.01 | 2.839162
84 | 5040 | 1337.8 | 80 | 130 | 0.001 | 0.01 | 2.801882
86 | 5160 | 1331.4 | 80 | 130 | 0.001 | 0.01 | 2.788478
88 | 5280 | 1318.9 | 80 | 130 | 0.001 | 0.01 | 2.762298
90 | 5400 | 1286.3 | 80 | 130 | 0.001 | 0.01 | 2.69402
92 | 5520 | 1246.1 | 80 | 130 | 0.001 | 0.01 | 2.609826
94 | 5640 | 1240 | 80 | 130 | 0.001 | 0.01 | 2.59705
96 | 5760 | 1204.6 | 80 | 130 | 0.001 | 0.01 | 2.522908
98 | 5880 | 1181.1 | 80 | 130 | 0.001 | 0.01 | 2.47369
100 | 6000 | 1176.1 | 80 | 130 | 0.001 | 0.01 | 2.463218
102 | 6120 | 1143.7 | 80 | 130 | 0.001 | 0.01 | 2.39536
104 | 6240 | 1123.4 | 80 | 130 | 0.001 | 0.01 | 2.352843
106 | 6360 | 1105.5 | 80 | 130 | 0.001 | 0.01 | 2.315354
108 | 6480 | 1089.7 | 80 | 130 | 0.001 | 0.01 | 2.282262
110 | 6600 | 1075.9 | 80 | 130 | 0.001 | 0.01 | 2.25336
112 | 6720 | 1060 | 80 | 130 | 0.001 | 0.01 | 2.220059
114 | 6840 | 1049.2 | 80 | 130 | 0.001 | 0.01 | 2.197439
116 | 6960 | 1034 | 80 | 130 | 0.001 | 0.01 | 2.165605
118 | 7080 | 1019.9 | 80 | 130 | 0.001 | 0.01 | 2.136074
120 | 7200 | 1011.7 | 80 | 130 | 0.001 | 0.01 | 2.1189
122 | 7320 | 1001.9 | 80 | 130 | 0.001 | 0.01 | 2.098374
124 | 7440 | 989.69 | 80 | 130 | 0.001 | 0.01 | 2.072802
126 | 7560 | 982.33 | 80 | 130 | 0.001 | 0.01 | 2.057387
128 | 7680 | 976.24 | 80 | 130 | 0.001 | 0.01 | 2.044632
130 | 7800 | 965.25 | 80 | 130 | 0.001 | 0.01 | 2.021615
132 | 7920 | 957.3 | 80 | 130 | 0.001 | 0.01 | 2.004964
134 | 8040 | 946.91 | 80 | 130 | 0.001 | 0.01 | 1.983204
136 | 8160 | 954.07 | 80 | 130 | 0.001 | 0.01 | 1.9982
138 | 8280 | 927.2 | 80 | 130 | 0.001 | 0.01 | 1.941923
140 | 8400 | 922.98 | 80 | 130 | 0.001 | 0.01 | 1.933085
142 | 8520 | 902.61 | 80 | 130 | 0.001 | 0.01 | 1.890422
144 | 8640 | 896.82 | 80 | 130 | 0.001 | 0.01 | 1.878295
146 | 8760 | 894.89 | 80 | 130 | 0.001 | 0.01 | 1.874253
148 | 8880 | 882.12 | 80 | 130 | 0.001 | 0.01 | 1.847508
150 | 9000 | 868.95 | 80 | 130 | 0.001 | 0.01 | 1.819925
152 | 9120 | 861.62 | 80 | 130 | 0.001 | 0.01 | 1.804573
154 | 9240 | 850.45 | 80 | 130 | 0.001 | 0.01 | 1.781178
156 | 9360 | 847.35 | 80 | 130 | 0.001 | 0.01 | 1.774686
158 | 9480 | 839.69 | 80 | 130 | 0.001 | 0.01 | 1.758643
160 | 9600 | 834.95 | 80 | 130 | 0.001 | 0.01 | 1.748715
162 | 9720 | 829.37 | 80 | 130 | 0.001 | 0.01 | 1.737028
164 | 9840 | 824.01 | 80 | 130 | 0.001 | 0.01 | 1.725803
166 | 9960 | 818.07 | 80 | 130 | 0.001 | 0.01 | 1.713362
168 | 10080 | 814.05 | 80 | 130 | 0.001 | 0.01 | 1.704942
170 | 10200 | 799.04 | 80 | 130 | 0.001 | 0.01 | 1.673505
172 | 10320 | 801.26 | 80 | 130 | 0.001 | 0.01 | 1.678155
174 | 10440 | 789.27 | 80 | 130 | 0.001 | 0.01 | 1.653043
176 | 10560 | 792.91 | 80 | 130 | 0.001 | 0.01 | 1.660667
178 | 10680 | 780.99 | 80 | 130 | 0.001 | 0.01 | 1.635702
180 | 10800 | 775.37 | 80 | 130 | 0.001 | 0.01 | 1.623931