## Sheet1
Time(min) | t1 | t | eta | Pressure | Temperature | H | r | tau
2 | 120 | 0.01111111 | 155.01 | 40 | 150 | 0.001 | 0.01 | 0.3246522
4 | 240 | 0.02222222 | 152.16 | 40 | 150 | 0.001 | 0.01 | 0.3186832
6 | 360 | 0.03333333 | 149.17 | 40 | 150 | 0.001 | 0.01 | 0.3124209
8 | 480 | 0.04444444 | 146.44 | 40 | 150 | 0.001 | 0.01 | 0.3067032
10 | 600 | 0.05555556 | 144.11 | 40 | 150 | 0.001 | 0.01 | 0.3018233
12 | 720 | 0.06666667 | 141.51 | 40 | 150 | 0.001 | 0.01 | 0.2963779
14 | 840 | 0.07777778 | 138.81 | 40 | 150 | 0.001 | 0.01 | 0.290723
16 | 960 | 0.08888889 | 137.05 | 40 | 150 | 0.001 | 0.01 | 0.2870368
18 | 1080 | 0.1 | 135.26 | 40 | 150 | 0.001 | 0.01 | 0.2832879
20 | 1200 | 0.1111111 | 133.08 | 40 | 150 | 0.001 | 0.01 | 0.2787221
22 | 1320 | 0.1222222 | 131.64 | 40 | 150 | 0.001 | 0.01 | 0.2757062
24 | 1440 | 0.1333333 | 130.09 | 40 | 150 | 0.001 | 0.01 | 0.2724599
26 | 1560 | 0.1444444 | 128.27 | 40 | 150 | 0.001 | 0.01 | 0.2686481
28 | 1680 | 0.1555556 | 126.71 | 40 | 150 | 0.001 | 0.01 | 0.2653808
30 | 1800 | 0.1666667 | 125.02 | 40 | 150 | 0.001 | 0.01 | 0.2618413
32 | 1920 | 0.1777778 | 122.94 | 40 | 150 | 0.001 | 0.01 | 0.2574849
34 | 2040 | 0.1888889 | 121.18 | 40 | 150 | 0.001 | 0.01 | 0.2537988
36 | 2160 | 0.2 | 119.7 | 40 | 150 | 0.001 | 0.01 | 0.2506991
38 | 2280 | 0.2111111 | 118.1 | 40 | 150 | 0.001 | 0.01 | 0.2473481
40 | 2400 | 0.2222222 | 116.79 | 40 | 150 | 0.001 | 0.01 | 0.2446044
42 | 2520 | 0.2333333 | 115.63 | 40 | 150 | 0.001 | 0.01 | 0.2421749
44 | 2640 | 0.2444444 | 114.27 | 40 | 150 | 0.001 | 0.01 | 0.2393265
46 | 2760 | 0.2555556 | 113.09 | 40 | 150 | 0.001 | 0.01 | 0.2368551
48 | 2880 | 0.2666667 | 112.26 | 40 | 150 | 0.001 | 0.01 | 0.2351168
50 | 3000 | 0.2777778 | 111.29 | 40 | 150 | 0.001 | 0.01 | 0.2330852
52 | 3120 | 0.2888889 | 110.78 | 40 | 150 | 0.001 | 0.01 | 0.2320171
54 | 3240 | 0.3 | 110.53 | 40 | 150 | 0.001 | 0.01 | 0.2314935
56 | 3360 | 0.3111111 | 110.08 | 40 | 150 | 0.001 | 0.01 | 0.230551
58 | 3480 | 0.3222222 | 109.55 | 40 | 150 | 0.001 | 0.01 | 0.229441
60 | 3600 | 0.3333333 | 109.34 | 40 | 150 | 0.001 | 0.01 | 0.2290012
62 | 3720 | 0.3444444 | 108.57 | 40 | 150 | 0.001 | 0.01 | 0.2273885
64 | 3840 | 0.3555556 | 108.18 | 40 | 150 | 0.001 | 0.01 | 0.2265717
66 | 3960 | 0.3666667 | 108.03 | 40 | 150 | 0.001 | 0.01 | 0.2262575
68 | 4080 | 0.3777778 | 107.5 | 40 | 150 | 0.001 | 0.01 | 0.2251475
70 | 4200 | 0.3888889 | 106.86 | 40 | 150 | 0.001 | 0.01 | 0.2238071
72 | 4320 | 0.4 | 106.33 | 40 | 150 | 0.001 | 0.01 | 0.222697
74 | 4440 | 0.4111111 | 105.91 | 40 | 150 | 0.001 | 0.01 | 0.2218174
76 | 4560 | 0.4222222 | 105.47 | 40 | 150 | 0.001 | 0.01 | 0.2208959
78 | 4680 | 0.4333333 | 105.13 | 40 | 150 | 0.001 | 0.01 | 0.2201838
80 | 4800 | 0.4444444 | 104.46 | 40 | 150 | 0.001 | 0.01 | 0.2187805
82 | 4920 | 0.4555556 | 103.62 | 40 | 150 | 0.001 | 0.01 | 0.2170212
84 | 5040 | 0.4666667 | 102.74 | 40 | 150 | 0.001 | 0.01 | 0.2151782
86 | 5160 | 0.4777778 | 101.73 | 40 | 150 | 0.001 | 0.01 | 0.2130628
88 | 5280 | 0.4888889 | 100.48 | 40 | 150 | 0.001 | 0.01 | 0.2104448
90 | 5400 | 0.5 | 99.632 | 40 | 150 | 0.001 | 0.01 | 0.2086688
92 | 5520 | 0.5111111 | 98.965 | 40 | 150 | 0.001 | 0.01 | 0.2072718
94 | 5640 | 0.5222222 | 97.78 | 40 | 150 | 0.001 | 0.01 | 0.20479
96 | 5760 | 0.5333333 | 97.129 | 40 | 150 | 0.001 | 0.01 | 0.2034265
98 | 5880 | 0.5444444 | 96.507 | 40 | 150 | 0.001 | 0.01 | 0.2021238
100 | 6000 | 0.5555556 | 95.742 | 40 | 150 | 0.001 | 0.01 | 0.2005216
102 | 6120 | 0.5666667 | 95.224 | 40 | 150 | 0.001 | 0.01 | 0.1994367
104 | 6240 | 0.5777778 | 95.008 | 40 | 150 | 0.001 | 0.01 | 0.1989843
106 | 6360 | 0.5888889 | 94.452 | 40 | 150 | 0.001 | 0.01 | 0.1978198
108 | 6480 | 0.6 | 94.253 | 40 | 150 | 0.001 | 0.01 | 0.197403
110 | 6600 | 0.6111111 | 94.234 | 40 | 150 | 0.001 | 0.01 | 0.1973632
112 | 6720 | 0.6222222 | 93.734 | 40 | 150 | 0.001 | 0.01 | 0.196316
114 | 6840 | 0.6333333 | 93.67 | 40 | 150 | 0.001 | 0.01 | 0.196182
116 | 6960 | 0.6444444 | 93.604 | 40 | 150 | 0.001 | 0.01 | 0.1960438
118 | 7080 | 0.6555556 | 93.297 | 40 | 150 | 0.001 | 0.01 | 0.1954008
120 | 7200 | 0.6666667 | 93.258 | 40 | 150 | 0.001 | 0.01 | 0.1953191
122 | 7320 | 0.6777778 | 93.267 | 40 | 150 | 0.001 | 0.01 | 0.1953379
124 | 7440 | 0.6888889 | 93.104 | 40 | 150 | 0.001 | 0.01 | 0.1949966
126 | 7560 | 0.7 | 92.761 | 40 | 150 | 0.001 | 0.01 | 0.1942782
128 | 7680 | 0.7111111 | 92.619 | 40 | 150 | 0.001 | 0.01 | 0.1939808
130 | 7800 | 0.7222222 | 92.092 | 40 | 150 | 0.001 | 0.01 | 0.192877
132 | 7920 | 0.7333333 | 91.6 | 40 | 150 | 0.001 | 0.01 | 0.1918466
134 | 8040 | 0.7444444 | 91.507 | 40 | 150 | 0.001 | 0.01 | 0.1916518
136 | 8160 | 0.7555556 | 91.159 | 40 | 150 | 0.001 | 0.01 | 0.190923
138 | 8280 | 0.7666667 | 90.706 | 40 | 150 | 0.001 | 0.01 | 0.1899742
140 | 8400 | 0.7777778 | 90.509 | 40 | 150 | 0.001 | 0.01 | 0.1895616
142 | 8520 | 0.7888889 | 90.136 | 40 | 150 | 0.001 | 0.01 | 0.1887804
144 | 8640 | 0.8 | 89.755 | 40 | 150 | 0.001 | 0.01 | 0.1879824
146 | 8760 | 0.8111111 | 89.368 | 40 | 150 | 0.001 | 0.01 | 0.1871719
148 | 8880 | 0.8222222 | 88.784 | 40 | 150 | 0.001 | 0.01 | 0.1859488
150 | 9000 | 0.8333333 | 87.905 | 40 | 150 | 0.001 | 0.01 | 0.1841078
152 | 9120 | 0.8444444 | 87.368 | 40 | 150 | 0.001 | 0.01 | 0.1829831
154 | 9240 | 0.8555556 | 86.717 | 40 | 150 | 0.001 | 0.01 | 0.1816197
156 | 9360 | 0.8666667 | 85.997 | 40 | 150 | 0.001 | 0.01 | 0.1801117
158 | 9480 | 0.8777778 | 85.532 | 40 | 150 | 0.001 | 0.01 | 0.1791378
160 | 9600 | 0.8888889 | 85.127 | 40 | 150 | 0.001 | 0.01 | 0.1782896
162 | 9720 | 0.9 | 84.539 | 40 | 150 | 0.001 | 0.01 | 0.1770581
164 | 9840 | 0.9111111 | 84.154 | 40 | 150 | 0.001 | 0.01 | 0.1762517
166 | 9960 | 0.9222222 | 84.098 | 40 | 150 | 0.001 | 0.01 | 0.1761344
168 | 10080 | 0.9333333 | 83.638 | 40 | 150 | 0.001 | 0.01 | 0.175171
170 | 10200 | 0.9444444 | 83.51 | 40 | 150 | 0.001 | 0.01 | 0.1749029
172 | 10320 | 0.9555556 | 83.624 | 40 | 150 | 0.001 | 0.01 | 0.1751417
174 | 10440 | 0.9666667 | 83.334 | 40 | 150 | 0.001 | 0.01 | 0.1745343
176 | 10560 | 0.9777778 | 83.393 | 40 | 150 | 0.001 | 0.01 | 0.1746579
178 | 10680 | 0.9888889 | 83.667 | 40 | 150 | 0.001 | 0.01 | 0.1752318
180 | 10800 | 1 | 83.646 | 40 | 150 | 0.001 | 0.01 | 0.1751878