## Sheet1
Time(min) | t1 | t | eta | Pressure | Temperature | H | r | tau
2 | 120 | 0.01111111 | 3193.4 | 80 | 130 | 0.001 | 0.01 | 0.05016181
4 | 240 | 0.02222222 | 3088.2 | 80 | 130 | 0.001 | 0.01 | 0.04850933
6 | 360 | 0.03333333 | 2995.7 | 80 | 130 | 0.001 | 0.01 | 0.04705635
8 | 480 | 0.04444444 | 2907.1 | 80 | 130 | 0.001 | 0.01 | 0.04566462
10 | 600 | 0.05555556 | 2822.6 | 80 | 130 | 0.001 | 0.01 | 0.0443373
12 | 720 | 0.06666667 | 2738.5 | 80 | 130 | 0.001 | 0.01 | 0.04301626
14 | 840 | 0.07777778 | 2671.4 | 80 | 130 | 0.001 | 0.01 | 0.04196225
16 | 960 | 0.08888889 | 2570.4 | 80 | 130 | 0.001 | 0.01 | 0.04037575
18 | 1080 | 0.1 | 2509.5 | 80 | 130 | 0.001 | 0.01 | 0.03941913
20 | 1200 | 0.1111111 | 2446.2 | 80 | 130 | 0.001 | 0.01 | 0.03842482
22 | 1320 | 0.1222222 | 2390 | 80 | 130 | 0.001 | 0.01 | 0.03754203
24 | 1440 | 0.1333333 | 2362.7 | 80 | 130 | 0.001 | 0.01 | 0.0371132
26 | 1560 | 0.1444444 | 2297.7 | 80 | 130 | 0.001 | 0.01 | 0.03609219
28 | 1680 | 0.1555556 | 2243.7 | 80 | 130 | 0.001 | 0.01 | 0.03524396
30 | 1800 | 0.1666667 | 2191.9 | 80 | 130 | 0.001 | 0.01 | 0.03443028
32 | 1920 | 0.1777778 | 2144 | 80 | 130 | 0.001 | 0.01 | 0.03367787
34 | 2040 | 0.1888889 | 2097.2 | 80 | 130 | 0.001 | 0.01 | 0.03294274
36 | 2160 | 0.2 | 2053.2 | 80 | 130 | 0.001 | 0.01 | 0.03225159
38 | 2280 | 0.2111111 | 2013.9 | 80 | 130 | 0.001 | 0.01 | 0.03163427
40 | 2400 | 0.2222222 | 1978.5 | 80 | 130 | 0.001 | 0.01 | 0.03107821
42 | 2520 | 0.2333333 | 1940.9 | 80 | 130 | 0.001 | 0.01 | 0.03048759
44 | 2640 | 0.2444444 | 1905.2 | 80 | 130 | 0.001 | 0.01 | 0.02992681
46 | 2760 | 0.2555556 | 1866.7 | 80 | 130 | 0.001 | 0.01 | 0.02932206
48 | 2880 | 0.2666667 | 1832.2 | 80 | 130 | 0.001 | 0.01 | 0.02878013
50 | 3000 | 0.2777778 | 1806.3 | 80 | 130 | 0.001 | 0.01 | 0.02837329
52 | 3120 | 0.2888889 | 1781.2 | 80 | 130 | 0.001 | 0.01 | 0.02797902
54 | 3240 | 0.3 | 1725.8 | 80 | 130 | 0.001 | 0.01 | 0.0271088
56 | 3360 | 0.3111111 | 1705.7 | 80 | 130 | 0.001 | 0.01 | 0.02679307
58 | 3480 | 0.3222222 | 1657.8 | 80 | 130 | 0.001 | 0.01 | 0.02604066
60 | 3600 | 0.3333333 | 1640.8 | 80 | 130 | 0.001 | 0.01 | 0.02577363
62 | 3720 | 0.3444444 | 1613.6 | 80 | 130 | 0.001 | 0.01 | 0.02534637
64 | 3840 | 0.3555556 | 1573.5 | 80 | 130 | 0.001 | 0.01 | 0.02471648
66 | 3960 | 0.3666667 | 1524.9 | 80 | 130 | 0.001 | 0.01 | 0.02395307
68 | 4080 | 0.3777778 | 1514.9 | 80 | 130 | 0.001 | 0.01 | 0.02379599
70 | 4200 | 0.3888889 | 1503.5 | 80 | 130 | 0.001 | 0.01 | 0.02361692
72 | 4320 | 0.4 | 1468.8 | 80 | 130 | 0.001 | 0.01 | 0.02307186
74 | 4440 | 0.4111111 | 1452.8 | 80 | 130 | 0.001 | 0.01 | 0.02282053
76 | 4560 | 0.4222222 | 1434.2 | 80 | 130 | 0.001 | 0.01 | 0.02252836
78 | 4680 | 0.4333333 | 1405.1 | 80 | 130 | 0.001 | 0.01 | 0.02207126
80 | 4800 | 0.4444444 | 1373.4 | 80 | 130 | 0.001 | 0.01 | 0.02157332
82 | 4920 | 0.4555556 | 1355.6 | 80 | 130 | 0.001 | 0.01 | 0.02129372
84 | 5040 | 0.4666667 | 1337.8 | 80 | 130 | 0.001 | 0.01 | 0.02101411
86 | 5160 | 0.4777778 | 1331.4 | 80 | 130 | 0.001 | 0.01 | 0.02091358
88 | 5280 | 0.4888889 | 1318.9 | 80 | 130 | 0.001 | 0.01 | 0.02071723
90 | 5400 | 0.5 | 1286.3 | 80 | 130 | 0.001 | 0.01 | 0.02020515
92 | 5520 | 0.5111111 | 1246.1 | 80 | 130 | 0.001 | 0.01 | 0.01957369
94 | 5640 | 0.5222222 | 1240 | 80 | 130 | 0.001 | 0.01 | 0.01947787
96 | 5760 | 0.5333333 | 1204.6 | 80 | 130 | 0.001 | 0.01 | 0.01892181
98 | 5880 | 0.5444444 | 1181.1 | 80 | 130 | 0.001 | 0.01 | 0.01855268
100 | 6000 | 0.5555556 | 1176.1 | 80 | 130 | 0.001 | 0.01 | 0.01847414
102 | 6120 | 0.5666667 | 1143.7 | 80 | 130 | 0.001 | 0.01 | 0.0179652
104 | 6240 | 0.5777778 | 1123.4 | 80 | 130 | 0.001 | 0.01 | 0.01764633
106 | 6360 | 0.5888889 | 1105.5 | 80 | 130 | 0.001 | 0.01 | 0.01736515
108 | 6480 | 0.6 | 1089.7 | 80 | 130 | 0.001 | 0.01 | 0.01711697
110 | 6600 | 0.6111111 | 1075.9 | 80 | 130 | 0.001 | 0.01 | 0.0169002
112 | 6720 | 0.6222222 | 1060 | 80 | 130 | 0.001 | 0.01 | 0.01665044
114 | 6840 | 0.6333333 | 1049.2 | 80 | 130 | 0.001 | 0.01 | 0.0164808
116 | 6960 | 0.6444444 | 1034 | 80 | 130 | 0.001 | 0.01 | 0.01624203
118 | 7080 | 0.6555556 | 1019.9 | 80 | 130 | 0.001 | 0.01 | 0.01602055
120 | 7200 | 0.6666667 | 1011.7 | 80 | 130 | 0.001 | 0.01 | 0.01589175
122 | 7320 | 0.6777778 | 1001.9 | 80 | 130 | 0.001 | 0.01 | 0.01573781
124 | 7440 | 0.6888889 | 989.69 | 80 | 130 | 0.001 | 0.01 | 0.01554601
126 | 7560 | 0.7 | 982.33 | 80 | 130 | 0.001 | 0.01 | 0.0154304
128 | 7680 | 0.7111111 | 976.24 | 80 | 130 | 0.001 | 0.01 | 0.01533474
130 | 7800 | 0.7222222 | 965.25 | 80 | 130 | 0.001 | 0.01 | 0.01516211
132 | 7920 | 0.7333333 | 957.3 | 80 | 130 | 0.001 | 0.01 | 0.01503723
134 | 8040 | 0.7444444 | 946.91 | 80 | 130 | 0.001 | 0.01 | 0.01487403
136 | 8160 | 0.7555556 | 954.07 | 80 | 130 | 0.001 | 0.01 | 0.0149865
138 | 8280 | 0.7666667 | 927.2 | 80 | 130 | 0.001 | 0.01 | 0.01456442
140 | 8400 | 0.7777778 | 922.98 | 80 | 130 | 0.001 | 0.01 | 0.01449814
142 | 8520 | 0.7888889 | 902.61 | 80 | 130 | 0.001 | 0.01 | 0.01417816
144 | 8640 | 0.8 | 896.82 | 80 | 130 | 0.001 | 0.01 | 0.01408722
146 | 8760 | 0.8111111 | 894.89 | 80 | 130 | 0.001 | 0.01 | 0.0140569
148 | 8880 | 0.8222222 | 882.12 | 80 | 130 | 0.001 | 0.01 | 0.01385631
150 | 9000 | 0.8333333 | 868.95 | 80 | 130 | 0.001 | 0.01 | 0.01364943
152 | 9120 | 0.8444444 | 861.62 | 80 | 130 | 0.001 | 0.01 | 0.0135343
154 | 9240 | 0.8555556 | 850.45 | 80 | 130 | 0.001 | 0.01 | 0.01335884
156 | 9360 | 0.8666667 | 847.35 | 80 | 130 | 0.001 | 0.01 | 0.01331014
158 | 9480 | 0.8777778 | 839.69 | 80 | 130 | 0.001 | 0.01 | 0.01318982
160 | 9600 | 0.8888889 | 834.95 | 80 | 130 | 0.001 | 0.01 | 0.01311536
162 | 9720 | 0.9 | 829.37 | 80 | 130 | 0.001 | 0.01 | 0.01302771
164 | 9840 | 0.9111111 | 824.01 | 80 | 130 | 0.001 | 0.01 | 0.01294352
166 | 9960 | 0.9222222 | 818.07 | 80 | 130 | 0.001 | 0.01 | 0.01285021
168 | 10080 | 0.9333333 | 814.05 | 80 | 130 | 0.001 | 0.01 | 0.01278707
170 | 10200 | 0.9444444 | 799.04 | 80 | 130 | 0.001 | 0.01 | 0.01255129
172 | 10320 | 0.9555556 | 801.26 | 80 | 130 | 0.001 | 0.01 | 0.01258616
174 | 10440 | 0.9666667 | 789.27 | 80 | 130 | 0.001 | 0.01 | 0.01239782
176 | 10560 | 0.9777778 | 792.91 | 80 | 130 | 0.001 | 0.01 | 0.012455
178 | 10680 | 0.9888889 | 780.99 | 80 | 130 | 0.001 | 0.01 | 0.01226776
180 | 10800 | 1 | 775.37 | 80 | 130 | 0.001 | 0.01 | 0.01217948