## Sheet1
Temperature (K) | Pressure (MPa) | Solubility | From
373.15 | 2.068 | 12.74 | Sato
373.15 | 2.627 | 16.13 | Sato
373.15 | 4.093 | 25.29 | Sato
373.15 | 4.629 | 28.71 | Sato
373.15 | 6.038 | 37.53 | Sato
373.15 | 6.502 | 40.4 | Sato
373.15 | 8.054 | 49.83 | Sato
373.15 | 8.585 | 53.29 | Sato
373.15 | 12.105 | 74.16 | Sato
373.15 | 12.631 | 77.21 | Sato
373.15 | 16.059 | 98.68 | Sato
373.15 | 20.067 | 121.84 | Sato
423.15 | 2.159 | 9.04 | Sato
423.15 | 2.689 | 11.3 | Sato
423.15 | 4.073 | 17.09 | Sato
423.15 | 4.732 | 19.81 | Sato
423.15 | 6.049 | 25.32 | Sato
423.15 | 6.53 | 27.42 | Sato
423.15 | 8.071 | 33.8 | Sato
423.15 | 8.566 | 35.88 | Sato
423.15 | 12.046 | 49.63 | Sato
423.15 | 12.593 | 51.79 | Sato
423.15 | 16.143 | 64.46 | Sato
473.15 | 2.167 | 7.14 | Sato
473.15 | 2.884 | 9.48 | Sato
473.15 | 4.232 | 13.9 | Sato
473.15 | 4.795 | 15.73 | Sato
473.15 | 6.108 | 20.09 | Sato
473.15 | 6.685 | 21.99 | Sato
473.15 | 8.027 | 26.41 | Sato
473.15 | 8.813 | 29.05 | Sato
473.15 | 12.165 | 39.6 | Sato
473.15 | 12.659 | 41.29 | Sato
473.15 | 16.04 | 51.36 | Sato
473.15 | 20.151 | 62.31 | Sato
443 | 7.5 | 26.5 | Wang
453 | 7.5 | 24.2 | Wang
463 | 7.5 | 22.4 | Wang
443 | 8.5 | 29.5 | Wang
453 | 8.5 | 26.9 | Wang
463 | 8.5 | 25.2 | Wang
443 | 9.5 | 33.2 | Wang
453 | 9.5 | 29.5 | Wang
463 | 9.5 | 28.3 | Wang
338.22 | 3.71 | 37.14 | Hilic
338.22 | 7.54 | 74.6 | Hilic
338.22 | 10.25 | 95.1 | Hilic
338.22 | 11.96 | 106.14 | Hilic
338.22 | 16.54 | 139.02 | Hilic
338.22 | 18.33 | 146.61 | Hilic
338.22 | 24.52 | 156.2 | Hilic
362.5 | 4.3 | 37.63 | Hilic
362.5 | 8.09 | 62.31 | Hilic
362.5 | 11.47 | 87.62 | Hilic
362.5 | 14.15 | 102.18 | Hilic
362.5 | 16.5 | 121.4 | Hilic
362.5 | 18.92 | 130.45 | Hilic
362.5 | 21.6 | 138.8 | Hilic
362.5 | 24.65 | 145.35 | Hilic
383.22 | 6.55 | 35.97 | Hilic
383.22 | 11.04 | 58.07 | Hilic
383.22 | 14.51 | 74.2 | Hilic
383.22 | 17.66 | 92.69 | Hilic
383.22 | 20.42 | 105.14 | Hilic
383.22 | 23.55 | 116.36 | Hilic
383.22 | 27.03 | 123.11 | Hilic
383.22 | 30.61 | 138.14 | Hilic
383.22 | 34.38 | 144.21 | Hilic
383.22 | 38.63 | 150.39 | Hilic
383.22 | 42.81 | 160.56 | Hilic
402.51 | 5.14 | 14.62 | Hilic
402.51 | 9.39 | 44.11 | Hilic
402.51 | 21.48 | 96 | Hilic
402.51 | 33.05 | 134.9 | Hilic
402.51 | 44.41 | 148.29 | Hilic